## Sheet1
ESP_ENSAIO_TR | LARG | C | AL | DESENF | ACAB | BOB | TIPO_CP_D | TIPO_CP_R | TIPO_CP_Y | REV_GA | REV_GI
1.03 | 980 | 15.95 | 36.7 | 1228 | 885 | 631 | 0 | 0 | 1 | 0 | 1
1.14 | 700 | 20.3 | 36.2 | 1226 | 892 | 633 | 0 | 0 | 1 | 0 | 1
1.01 | 980 | 17.45 | 36.93 | 1227 | 876 | 640 | 0 | 0 | 1 | 1 | 0
2.22 | 4900 | 4.1575 | 5.053667 | 1524 | 478 | 783 | 1 | 0 | 0 | 0 | 1
1.12 | 700 | 17.98 | 39.095 | 1233 | 859 | 624 | 0 | 1 | 0 | 0 | 1
2.18 | 4900 | 4.4675 | 6.766667 | 1541 | 485 | 789 | 1 | 0 | 0 | 1 | 0
2.22 | 4900 | 4.30625 | 6.391667 | 1515 | 485 | 787 | 1 | 0 | 0 | 1 | 0
2.06 | 6860 | 3.9875 | 6.116667 | 1527 | 469 | 779 | 0 | 0 | 1 | 1 | 0
0.99 | 980 | 17.738 | 39.75 | 1222 | 873 | 645 | 0 | 0 | 1 | 0 | 1
1.02 | 980 | 17.6 | 43.85 | 1232 | 886 | 636 | 1 | 0 | 0 | 0 | 1
1.21 | 930 | 17.935 | 32.3 | 1217 | 884 | 634 | 0 | 1 | 0 | 0 | 1
2.3 | 4900 | 4.295 | 7.163 | 1524 | 475 | 784 | 0 | 1 | 0 | 0 | 1
1.1 | 700 | 17.545 | 40.15 | 1221.4 | 889 | 622 | 1 | 0 | 0 | 1 | 0
1.05 | 980 | 17.6 | 43.85 | 1228 | 875 | 642 | 0 | 0 | 1 | 0 | 1
1.13 | 700 | 16.63 | 30.322 | 1221 | 879 | 636 | 1 | 0 | 0 | 1 | 0
1.04 | 980 | 17.45 | 36.93 | 1230 | 871 | 626 | 0 | 1 | 0 | 1 | 0
2.04 | 6860 | 4.5475 | 5.366667 | 1531 | 469 | 786 | 0 | 1 | 0 | 0 | 1
2.32 | 6510 | 4.78225 | 4.5855 | 1538 | 470 | 780 | 0 | 1 | 0 | 1 | 0
1.12 | 700 | 17.86 | 38.7 | 1225 | 881 | 638 | 1 | 0 | 0 | 0 | 1
1.03 | 705 | 18.99 | 33.6 | 1216 | 876 | 627 | 0 | 0 | 1 | 0 | 1
1.07 | 700 | 19 | 37.45 | 1218 | 872 | 637 | 1 | 0 | 0 | 1 | 0
1.16 | 700 | 17.87 | 40.6 | 1238 | 880 | 630 | 0 | 1 | 0 | 1 | 0
1.01 | 980 | 18.19 | 32.2 | 1229 | 872 | 634 | 0 | 1 | 0 | 0 | 1
2.22 | 4900 | 4.38625 | 6.691667 | 1525.2 | 483 | 792 | 0 | 1 | 0 | 0 | 1
2.42 | 6510 | 4.869375 | 5.9375 | 1535 | 497 | 773 | 0 | 1 | 0 | 1 | 0
1.09 | 700 | 17.67 | 32.45 | 1219 | 871 | 636 | 0 | 1 | 0 | 1 | 0
1.11 | 700 | 17.72 | 30.85 | 1225 | 902 | 634 | 1 | 0 | 0 | 0 | 1
1.03 | 980 | 17.45 | 36.93 | 1229 | 883 | 632 | 1 | 0 | 0 | 0 | 1
2.02 | 6860 | 4.3625 | 6.155 | 1528 | 485 | 784 | 0 | 0 | 1 | 0 | 1
2.18 | 4900 | 4.4175 | 5.408333 | 1525 | 466 | 782 | 1 | 0 | 0 | 1 | 0
1.12 | 700 | 17.285 | 36.272 | 1226 | 897 | 627 | 0 | 1 | 0 | 1 | 0
1.09 | 700 | 17.87 | 40.6 | 1225 | 894 | 631 | 0 | 0 | 1 | 0 | 1
2.16 | 4900 | 4.3 | 5.7805 | 1535 | 473 | 785 | 0 | 1 | 0 | 1 | 0
1.15 | 700 | 17.18 | 42.978 | 1224 | 875 | 634 | 0 | 1 | 0 | 0 | 1
2.18 | 4900 | 4.75 | 6.241667 | 1520 | 497 | 774 | 0 | 1 | 0 | 1 | 0
2.48 | 6475 | 5.065 | 6.923 | 1526 | 465 | 783 | 0 | 1 | 0 | 0 | 1
1.09 | 700 | 16.9 | 33.583 | 1218 | 892 | 628 | 0 | 1 | 0 | 1 | 0
2.26 | 4900 | 4.32125 | 6.045333 | 1528 | 475 | 781 | 0 | 1 | 0 | 1 | 0
1.04 | 980 | 17.6 | 43.85 | 1226 | 864 | 640 | 0 | 0 | 1 | 0 | 1
2.22 | 4900 | 4.1575 | 5.053667 | 1520 | 476 | 785 | 0 | 0 | 1 | 1 | 0
1.12 | 700 | 17.285 | 36.272 | 1217 | 892 | 629 | 0 | 1 | 0 | 1 | 0
2.22 | 4900 | 4.30625 | 6.391667 | 1526 | 484 | 779 | 1 | 0 | 0 | 0 | 1
2.04 | 4935 | 4.7475 | 5.6 | 1514 | 477 | 782 | 1 | 0 | 0 | 0 | 1
2.04 | 6860 | 4.7475 | 5.6 | 1509 | 472 | 784 | 0 | 1 | 0 | 0 | 1
1.09 | 700 | 17.87 | 40.6 | 1241 | 889 | 640 | 1 | 0 | 0 | 1 | 0
2.24 | 4900 | 4.3 | 5.7805 | 1543 | 479 | 786 | 1 | 0 | 0 | 1 | 0
2.18 | 4900 | 4.41 | 5.8195 | 1517 | 483 | 779 | 1 | 0 | 0 | 0 | 1
2.4 | 6510 | 4.5625 | 4.305833 | 1539 | 489 | 781 | 0 | 1 | 0 | 0 | 1
2.02 | 6860 | 4.5625 | 4.305833 | 1532 | 482 | 785 | 0 | 1 | 0 | 0 | 1
1.25 | 930 | 17.935 | 32.3 | 1224 | 884 | 643 | 0 | 1 | 0 | 1 | 0
1.11 | 700 | 18.06 | 46.2 | 1208 | 880 | 627 | 0 | 1 | 0 | 1 | 0
2.26 | 4900 | 4.1575 | 5.053667 | 1517 | 468 | 787 | 0 | 0 | 1 | 0 | 1
2.22 | 4900 | 5.075 | 6.033333 | 1518 | 498 | 778 | 0 | 0 | 1 | 1 | 0
1.13 | 700 | 17.98 | 39.095 | 1237 | 885 | 639 | 0 | 0 | 1 | 1 | 0
1.04 | 980 | 15.95 | 36.7 | 1229 | 871 | 629 | 1 | 0 | 0 | 0 | 1
2.28 | 4900 | 4.2 | 5.6525 | 1527 | 474 | 785 | 0 | 1 | 0 | 0 | 1
1.13 | 700 | 20.3 | 36.2 | 1229 | 887 | 632 | 0 | 1 | 0 | 1 | 0
1 | 1170 | 19.95 | 38.422 | 1216 | 888 | 631 | 0 | 0 | 1 | 1 | 0
2.02 | 4935 | 4.7475 | 5.6 | 1514 | 477 | 782 | 0 | 0 | 1 | 0 | 1
1.25 | 930 | 17.2 | 32.225 | 1210 | 880 | 630 | 0 | 0 | 1 | 1 | 0
2.06 | 6860 | 4.4345 | 6.625 | 1522 | 472 | 785 | 1 | 0 | 0 | 0 | 1
1 | 980 | 18.25 | 25.835 | 1242 | 876 | 630 | 1 | 0 | 0 | 1 | 0
2.18 | 4900 | 4.2 | 5.6525 | 1529 | 470 | 779 | 1 | 0 | 0 | 1 | 0
2.24 | 4900 | 4.38625 | 6.691667 | 1526 | 472 | 785 | 0 | 1 | 0 | 1 | 0
1.11 | 700 | 17.87 | 40.6 | 1236 | 879 | 637 | 0 | 1 | 0 | 0 | 1
2.24 | 4900 | 4.465 | 6.45 | 1518 | 467 | 778 | 0 | 0 | 1 | 1 | 0
2.3 | 4900 | 4.32125 | 6.045333 | 1530 | 476 | 788 | 1 | 0 | 0 | 1 | 0
1.04 | 980 | 17.6 | 43.85 | 1228 | 884 | 640 | 0 | 1 | 0 | 0 | 1
2.26 | 4900 | 4.38625 | 6.691667 | 1510 | 485 | 783 | 0 | 1 | 0 | 0 | 1
2.24 | 4900 | 4.4175 | 5.408333 | 1529 | 468 | 781 | 0 | 1 | 0 | 1 | 0
1.03 | 980 | 17.738 | 39.75 | 1222 | 872 | 635 | 0 | 1 | 0 | 1 | 0
2.22 | 4900 | 4.2 | 5.6525 | 1524.1 | 475 | 777 | 1 | 0 | 0 | 0 | 1
1.26 | 930 | 17.27 | 27.855 | 1219 | 877 | 633 | 1 | 0 | 0 | 0 | 1
2.04 | 6860 | 4.456375 | 4.559167 | 1517 | 475 | 786 | 0 | 0 | 1 | 0 | 1
2.02 | 6860 | 4.7475 | 5.6 | 1513 | 476 | 777 | 0 | 0 | 1 | 0 | 1
2.2 | 4900 | 4.4675 | 6.766667 | 1523 | 486 | 798 | 0 | 1 | 0 | 0 | 1
1.23 | 930 | 17.935 | 32.3 | 1220 | 876 | 635 | 0 | 0 | 1 | 0 | 1
2.08 | 6860 | 4.5625 | 4.305833 | 1524 | 477 | 783 | 0 | 1 | 0 | 1 | 0
2.44 | 6510 | 4.48375 | 5.383333 | 1520 | 495 | 780 | 0 | 0 | 1 | 1 | 0
1.16 | 700 | 16.8 | 33.915 | 1236 | 879 | 637 | 1 | 0 | 0 | 0 | 1
1.14 | 700 | 17.285 | 36.272 | 1213 | 878 | 637 | 0 | 0 | 1 | 1 | 0
1.11 | 700 | 18.64 | 41.895 | 1241 | 871 | 628 | 1 | 0 | 0 | 1 | 0
2.04 | 6860 | 4.346425 | 6.107 | 1514 | 484 | 784 | 0 | 0 | 1 | 1 | 0
1.09 | 700 | 20.3 | 36.2 | 1224 | 898 | 623 | 1 | 0 | 0 | 1 | 0
1.11 | 700 | 20.3 | 36.2 | 1219 | 896 | 630 | 0 | 1 | 0 | 1 | 0
1.02 | 980 | 17.6 | 43.85 | 1221 | 893 | 633 | 0 | 1 | 0 | 1 | 0
2.02 | 6860 | 4.5475 | 5.366667 | 1535 | 489 | 781 | 1 | 0 | 0 | 0 | 1
2.24 | 4900 | 4.32125 | 6.045333 | 1517 | 492 | 779 | 0 | 0 | 1 | 0 | 1
1.1 | 700 | 17.18 | 42.978 | 1223 | 880 | 634 | 1 | 0 | 0 | 1 | 0
1.01 | 980 | 18.19 | 32.2 | 1231 | 869 | 636 | 1 | 0 | 0 | 0 | 1
1 | 980 | 18.527 | 45.7 | 1212 | 882 | 640 | 0 | 1 | 0 | 0 | 1
2.04 | 6860 | 4.3175 | 4.6425 | 1525 | 497 | 783 | 1 | 0 | 0 | 0 | 1
2.06 | 4935 | 4.78225 | 4.5855 | 1515 | 476 | 780 | 0 | 1 | 0 | 0 | 1
1.12 | 700 | 17.67 | 32.45 | 1233 | 879 | 632 | 0 | 0 | 1 | 1 | 0
1 | 980 | 17.46 | 54.55 | 1229 | 888 | 637 | 1 | 0 | 0 | 1 | 0
1.21 | 930 | 17.935 | 32.3 | 1221 | 868 | 640 | 1 | 0 | 0 | 1 | 0
2.08 | 6860 | 4.4 | 7.308333 | 1516 | 478 | 784 | 0 | 1 | 0 | 0 | 1
1.14 | 700 | 17.2 | 34.683 | 1235 | 884 | 638 | 0 | 1 | 0 | 0 | 1
1.05 | 705 | 18.36 | 32.905 | 1222 | 864 | 634 | 0 | 1 | 0 | 0 | 1
1.01 | 980 | 17.3857 | 36.642 | 1214 | 873 | 631 | 0 | 1 | 0 | 1 | 0
2.22 | 4900 | 4.43 | 5.141667 | 1534 | 482 | 797 | 0 | 0 | 1 | 0 | 1
2.18 | 4900 | 4.4175 | 5.408333 | 1519 | 471 | 786 | 1 | 0 | 0 | 0 | 1
2.26 | 4900 | 4.465 | 6.45 | 1522 | 471 | 784 | 0 | 1 | 0 | 1 | 0
0.98 | 980 | 19.129 | 27.513 | 1209 | 873 | 631 | 0 | 1 | 0 | 0 | 1
1.11 | 700 | 17.86 | 38.7 | 1228 | 869 | 640 | 0 | 1 | 0 | 1 | 0
1.04 | 980 | 16.8 | 33.915 | 1203 | 865 | 634 | 0 | 0 | 1 | 1 | 0
1.23 | 930 | 19.129 | 27.513 | 1238 | 873 | 629 | 1 | 0 | 0 | 0 | 1
2.44 | 6510 | 4.63175 | 7.616667 | 1518 | 487 | 790 | 1 | 0 | 0 | 1 | 0
1.14 | 700 | 17.18 | 42.978 | 1229 | 866 | 633 | 0 | 1 | 0 | 1 | 0
2 | 6860 | 3.9875 | 6.116667 | 1528 | 476 | 780 | 0 | 1 | 0 | 0 | 1
2.1 | 6860 | 4.456375 | 4.559167 | 1520 | 471 | 785 | 1 | 0 | 0 | 0 | 1
2.22 | 4900 | 4.5625 | 6.216667 | 1532 | 464 | 781 | 0 | 0 | 1 | 1 | 0
2.08 | 6860 | 4.2 | 5.6525 | 1503 | 465 | 784 | 1 | 0 | 0 | 1 | 0
2.02 | 6860 | 4.346425 | 6.107 | 1514 | 473 | 781 | 0 | 1 | 0 | 1 | 0
2.24 | 4900 | 4.3 | 5.7805 | 1517 | 490 | 774 | 0 | 1 | 0 | 1 | 0
2.08 | 6860 | 4.2 | 5.6525 | 1534 | 482 | 782 | 1 | 0 | 0 | 1 | 0
2.42 | 6510 | 4.515 | 7.7 | 1512 | 480 | 784 | 0 | 1 | 0 | 1 | 0
2.14 | 4900 | 4.495 | 6.515833 | 1520 | 480 | 788 | 0 | 0 | 1 | 0 | 1
2.06 | 6860 | 4.3175 | 4.6425 | 1521 | 473 | 779 | 0 | 0 | 1 | 0 | 1
1.13 | 700 | 17.64 | 34.917 | 1238 | 865 | 625 | 0 | 0 | 1 | 0 | 1
2.22 | 4900 | 5.075 | 6.033333 | 1535 | 469 | 784 | 1 | 0 | 0 | 1 | 0
1.24 | 930 | 16.9 | 33.583 | 1231 | 874 | 631 | 0 | 0 | 1 | 0 | 1
2.48 | 6510 | 4.3 | 5.370833 | 1518 | 479 | 791 | 0 | 1 | 0 | 0 | 1
1.03 | 980 | 17.3857 | 36.642 | 1215 | 870 | 634 | 0 | 1 | 0 | 0 | 1
2.06 | 6860 | 4.456375 | 4.559167 | 1520 | 486 | 784 | 0 | 1 | 0 | 1 | 0
2.42 | 6510 | 4.3 | 5.370833 | 1518 | 482 | 784 | 0 | 0 | 1 | 0 | 1
2.46 | 6510 | 4.9875 | 6.403667 | 1514 | 480 | 788 | 0 | 1 | 0 | 1 | 0
1.04 | 980 | 17.27 | 27.855 | 1219 | 886 | 634 | 0 | 0 | 1 | 0 | 1
2.18 | 4900 | 4.66 | 6.9825 | 1531 | 491 | 781 | 0 | 0 | 1 | 0 | 1
1.03 | 980 | 17.8255 | 27.355 | 1220 | 886 | 634 | 0 | 1 | 0 | 0 | 1
1.25 | 930 | 19.4775 | 35.625 | 1233 | 893 | 637 | 0 | 0 | 1 | 1 | 0
1.09 | 700 | 17.72 | 30.85 | 1237 | 877 | 645 | 0 | 0 | 1 | 0 | 1
1.14 | 700 | 18.25 | 37.3 | 1243 | 885 | 625 | 0 | 0 | 1 | 0 | 1
2.4 | 6510 | 4.3 | 5.370833 | 1522.4 | 483 | 779 | 1 | 0 | 0 | 0 | 1
1.05 | 705 | 19.129 | 27.513 | 1208 | 880 | 622 | 1 | 0 | 0 | 0 | 1
2.5 | 6510 | 4.48375 | 5.383333 | 1524 | 484 | 793 | 1 | 0 | 0 | 0 | 1
1.01 | 980 | 18.19 | 32.2 | 1235 | 889 | 631 | 1 | 0 | 0 | 1 | 0
1.12 | 700 | 18.64 | 41.895 | 1234 | 886 | 630 | 0 | 1 | 0 | 0 | 1
2.24 | 4900 | 4.3 | 5.7805 | 1544 | 469 | 785 | 0 | 0 | 1 | 0 | 1
2.24 | 4900 | 4.32125 | 6.045333 | 1527 | 465 | 789 | 1 | 0 | 0 | 1 | 0
2.22 | 4900 | 4.465 | 6.45 | 1524 | 480 | 792 | 0 | 0 | 1 | 1 | 0
1.11 | 700 | 20.3 | 36.2 | 1230 | 892 | 633 | 0 | 1 | 0 | 1 | 0
1.17 | 930 | 18.25 | 25.835 | 1233 | 866 | 635 | 0 | 0 | 1 | 1 | 0
2.28 | 4900 | 4.32125 | 6.045333 | 1513 | 478 | 787 | 1 | 0 | 0 | 0 | 1
1.12 | 700 | 17.64 | 34.917 | 1215 | 851 | 634 | 1 | 0 | 0 | 0 | 1
2.24 | 4900 | 4.4175 | 5.408333 | 1517 | 475 | 784 | 0 | 0 | 1 | 1 | 0
1.11 | 700 | 16.63 | 30.322 | 1220 | 876 | 635 | 1 | 0 | 0 | 0 | 1
1.01 | 980 | 19.4775 | 35.625 | 1215 | 887 | 638 | 1 | 0 | 0 | 0 | 1
1.1 | 700 | 16.63 | 30.322 | 1223 | 880 | 631 | 1 | 0 | 0 | 1 | 0
1.02 | 1170 | 17.67 | 32.45 | 1219 | 880 | 637 | 1 | 0 | 0 | 0 | 1
2.24 | 4900 | 4.295 | 7.163 | 1527 | 477 | 786 | 1 | 0 | 0 | 1 | 0
1.16 | 700 | 17.18 | 42.978 | 1224 | 872 | 635 | 1 | 0 | 0 | 0 | 1
2.28 | 4900 | 4.38625 | 6.691667 | 1514 | 476 | 792 | 1 | 0 | 0 | 0 | 1
1.1 | 700 | 17.64 | 34.917 | 1225 | 874 | 633 | 1 | 0 | 0 | 1 | 0
1.26 | 930 | 18.25 | 25.835 | 1213 | 879 | 635 | 0 | 1 | 0 | 0 | 1
1.04 | 980 | 16.8 | 33.915 | 1225.1 | 881 | 641 | 0 | 0 | 1 | 1 | 0
1.01 | 980 | 17.27 | 27.855 | 1222 | 880 | 638 | 0 | 0 | 1 | 1 | 0
2.14 | 4900 | 4.3 | 5.7805 | 1511 | 487 | 777 | 0 | 0 | 1 | 1 | 0
2.08 | 6860 | 4.3175 | 4.6425 | 1524 | 487 | 781 | 1 | 0 | 0 | 0 | 1
2.22 | 4900 | 4.2 | 5.6525 | 1525 | 484 | 788 | 0 | 1 | 0 | 1 | 0
2.18 | 4900 | 4.1575 | 5.053667 | 1524 | 468 | 789 | 0 | 1 | 0 | 0 | 1
2 | 8190 | 4.9875 | 6.403667 | 1531 | 477 | 784 | 0 | 0 | 1 | 0 | 1
2.02 | 6860 | 4.3625 | 6.155 | 1527 | 476 | 790 | 0 | 0 | 1 | 1 | 0
1.03 | 1170 | 19.95 | 38.422 | 1224 | 880 | 641 | 0 | 0 | 1 | 1 | 0
2.2 | 4900 | 4.465 | 6.45 | 1530 | 488 | 786 | 1 | 0 | 0 | 1 | 0
1.1 | 700 | 17.87 | 40.6 | 1222 | 898 | 645 | 1 | 0 | 0 | 1 | 0
2.3 | 4900 | 4.43 | 5.141667 | 1514 | 485 | 781 | 0 | 0 | 1 | 0 | 1
2.08 | 6860 | 4.2 | 5.6525 | 1516 | 478 | 787 | 0 | 0 | 1 | 0 | 1
1.15 | 700 | 17.2 | 34.683 | 1223 | 880 | 631 | 0 | 1 | 0 | 1 | 0
2.08 | 6860 | 4.4 | 7.308333 | 1528 | 484 | 790 | 0 | 1 | 0 | 1 | 0
1.02 | 980 | 17.8255 | 27.355 | 1217 | 875 | 636 | 0 | 0 | 1 | 1 | 0
2.46 | 6510 | 4.48375 | 5.383333 | 1520 | 476 | 785 | 0 | 0 | 1 | 1 | 0
2.08 | 6860 | 4.5625 | 4.305833 | 1544 | 480 | 788 | 1 | 0 | 0 | 1 | 0
1.02 | 705 | 18.99 | 33.6 | 1211 | 875 | 629 | 0 | 0 | 1 | 0 | 1
2.24 | 4900 | 4.4175 | 5.408333 | 1533 | 479 | 782 | 1 | 0 | 0 | 0 | 1
2.3 | 4900 | 4.495 | 6.515833 | 1534 | 487 | 776 | 0 | 0 | 1 | 1 | 0
1.1 | 700 | 17.285 | 36.272 | 1229 | 882 | 637 | 0 | 1 | 0 | 0 | 1
1.14 | 700 | 17.86 | 38.7 | 1222 | 880 | 627 | 0 | 0 | 1 | 1 | 0
1.25 | 930 | 20.26 | 41.538 | 1221 | 875 | 636 | 1 | 0 | 0 | 0 | 1
1.13 | 700 | 17.225 | 38.35 | 1222 | 877 | 631 | 0 | 1 | 0 | 1 | 0
2.48 | 6510 | 4.9875 | 6.403667 | 1521 | 487 | 778 | 0 | 0 | 1 | 0 | 1
1.02 | 980 | 17.6 | 43.85 | 1225 | 887 | 631 | 0 | 0 | 1 | 0 | 1
2.16 | 4900 | 5.075 | 6.033333 | 1515 | 471 | 784 | 1 | 0 | 0 | 1 | 0
1.11 | 700 | 18.67 | 26.165 | 1232 | 884 | 633 | 1 | 0 | 0 | 0 | 1
2 | 6860 | 4.5475 | 5.366667 | 1521 | 499 | 790 | 0 | 0 | 1 | 1 | 0
1.03 | 705 | 18.36 | 32.905 | 1220 | 872 | 631 | 0 | 1 | 0 | 0 | 1
2.22 | 4900 | 4.495 | 6.515833 | 1524 | 472 | 780 | 0 | 1 | 0 | 1 | 0
2.18 | 4900 | 4.66 | 6.9825 | 1530 | 482 | 784 | 0 | 0 | 1 | 1 | 0
1.2 | 930 | 17.2 | 32.225 | 1218 | 882 | 628 | 0 | 0 | 1 | 0 | 1
2.22 | 4900 | 5.075 | 6.033333 | 1519 | 487 | 783 | 0 | 1 | 0 | 1 | 0